## Sheet2
Composition | Type | Direction | Specific Name | Fiber | Matrix | Resin Content | Processing | Max Cure Temp F | Ply Thickness | Void Content Min % | Void Content Max% | longitudinal tensile strength 75F | longitudinal tensile strength -65F | longitudinal tensile strength 250F | longitudinal tensile modulus 75F | longitudinal tensile modulus -65F | longitudinal tensile modulus 250F | Major Poisson's ratio 75F | Major Poisson's ratio -65F | Major Poisson's ratio 250F | longitudinal ultimate tensile strain 75F | longitudinal ultimate tensile strain -65F | longitudinal ultimate tensile strain 250F | transverse tensile strength 75F | transverse tensile strength -65F | transverse tensile strength 250F | transverse tensile modulus 75F | transverse tensile modulus -65F | transverse tensile modulus 250F | Minor Poisson's ratio 75F | Minor Poisson's ratio -65F | Minor Poisson's ratio 250F | transverse ultimate tensile strain 75F | transverse ultimate tensile strain -65F | transverse ultimate tensile strain 250F
Carbon-Epoxy Prepreg | Tape | Unidirectional | T500 12k/976 | carbon-PAN | high flow epoxy resin | 0.31 | Autoclave | 350 | 0.0053 | 0 | 0 | 295 | 213 | 273 | 21.9 | 19 | 22.2 |  |  |  | 13000 | 10700 | 11800 | 10.2 | 10.3 | 7.9 | 1.3 | 1.5 | 1.2 |  |  |  | 7750 | 7110 | 6930
Carbon-Epoxy Prepreg | Tape | Unidirectional | HITEX 33 6k/E7K8 | carbon-PAN | medium flow epoxy resin | 0.34 | Autoclave | 310 | 0.0057 | 0 | 0 | 313 | 296 | 318 | 18.2 | 18.5 | 18.5 | 0.31 |  | 0.31 | 15900 | 16100 |  | 6.9 |  |  | 1.25
Carbon-Epoxy Prepreg | Tape | Unidirectional | AS4 12k/E7K8 | carbon-PAN | medium flow epoxy resin | 0.34 | Autoclave | 310 | 0.0054 | 0.64 | 2.2 | 303 | 291 | 304 | 19.3 | 20.1 | 19.6 | 0.32 |  | 0.288 | 13900 | 13500 | 14600 | 5.47 |  |  | 1.23
Carbon-Epoxy Prepreg | Tape | Unidirectional | Celion 12k/E7K8 | carbon-PAN | medium flow epoxy resin | 0.31 | Autoclave | 310 | 0.011 | 0.53 | 1 | 293 | 281 | 300 | 20 | 19.2 | 19 | 0.286 |  | 0.292 | 14300 | 14800 |  | 6 |  |  | 1.28
Carbon-Epoxy Prepreg | Tape | Unidirectional | Celion 12k/E7K8 | carbon-PAN | medium flow epoxy resin | 0.31 | Autoclave | 310 | 0.011 | 0.78 | 0.79 | 206 | 221 | 207 | 19.9 | 22.9 | 21.6 |  |  |  | 11200 | 9870
Carbon-Epoxy Prepreg | Tape | Unidirectional | AS4 12k/938 | carbon-PAN | epoxy resin | 0.42 | Autoclave | 350 | 0.0055 | 0 | 1 | 314 | 296 | 321 | 22.4 | 19.5 | 20.4 | [6 empty] | 8.96 |  | 8.84 | 1.29 |  | 1.23
Carbon-Epoxy Prepreg | Tape | Unidirectional | Celion 12k/938 | carbon-PAN | epoxy resin | 0.34 | Autoclave | 355 | 0.0057 | 0 | 1.1 | 273 | 262 | 309 | 19.7 | 19 | 20.1 | 0.317 | 0.279 | 0.28 | 13100 | 12800 | 14800 | 9.6 | 9.5 | 8.8 | 1.35 | 1.35 | 1.22 |  |  |  | 7200 | 6700 | 7600
Carbon-Epoxy Prepreg | Tape | Unidirectional | AS4 12k/3502 | carbon-PAN | epoxy resin | 0.39 | Autoclave | 400 | 0.0052 | 0 | 1 | 258 | 231 | 261 | 19.3 | 19.2 | 19.7 | [6 empty] | 7.76 | 6.65 | 4.39 | 1.35 | 1.44 | 1.21
Carbon-Epoxy Prepreg | Tape | Unidirectional | AS4/3501-6 (Bleed) | carbon-PAN | epoxy resin | 0.31 | Autoclave | 350 | 0.005 | 0 | 0 | 210 | 196 | 202 | 17.8 | 16.3 | 17.4
Carbon-Epoxy Prepreg | Tape | Unidirectional | AS4/3501-6 (No Bleed) | carbon-PAN | epoxy resin | 0.38 | Autoclave | 350 | 0.0059 | 0 | 0 | 290 | 261 | 315 | 18.9 | 21.1 | 20.8 | [6 empty] | 8 |  |  | 1.2
Carbon-Epoxy Prepreg | Tape | Unidirectional | T300 15k/976 | carbon-PAN | high flow epoxy resin | 0.3 | Autoclave | 350 | 0.0051 | 0 | 0 | 211 | 199 | 236 | 19.6 | 20.8 | 22.6 | 0.318 | 0.318 | 0.312 | 10400 | 8600 | 9900 | 5.66 | 4.76 | 3.81 | 1.34 | 1.69 | 1.37 |  |  |  | 3900 | 2760 | 3640
Carbon-Epoxy Prepreg | Tape | Unidirectional | IM7 12k/8551-7A | carbon-PAN | epoxy resin | 0.34 | Autoclave | 250 | 0.0053 | 0 | 0 | 376 |  |  | 24.6 | [5 empty] | 14500
Carbon-Epoxy Prepreg | Tape | Unidirectional | IM6 12k/3501-6 | carbon-PAN | epoxy resin | 0.34 | Autoclave | 350 | 0.0064 | 0 | 0 | 360 |  |  | 24.3 | [5 empty] | 14100
Carbon-Epoxy Prepreg | Tape | Unidirectional | IM7 12k/8552 | carbon-PAN | epoxy resin | 0.36 | Autoclave | 350 | 0.0076 | 0 | 0.5 | 384 | 369 | 357 | 23.5 | 23.4 | 23 | 0.311 | 0.303 | 0.319
Carbon-Epoxy Prepreg | Tape | Unidirectional | AS4 12k/997 | carbon-PAN | epoxy resin | 0.31 | Autoclave | 350 | 0.0052 | 0.14 | 0.67 | 378 | 384 | 353 | 24.5 | 24.1 | 24.7 |  |  |  | 14100 | 14700 | 12200 | 10.5 | 12.1 | 6.2 | 1.26 | 1.54 | 1.08 |  |  |  | 8510 | 7970 | 6290
Carbon-Epoxy Prepreg | Tape | Unidirectional | T650-35 12k/976 | carbon-PAN | epoxy resin | 0.35 | Autoclave | 350 | 0.0056 | 0 | 0.32 | 327 | 306 | 327 | 19.9 | 20 | 20.1 |  |  |  | 15300 | 14300 | 15000 | 11.3 | 12.7 | 5.64 | 1.36 | 1.53 | 1.21 |  |  |  | 8820 | 8700 | 4940
Carbon-Epoxy Prepreg | Tape | Unidirectional | IM7 12k/PR 381 | carbon-PAN | high flow epoxy resin | 0.42 | Autoclave | 350 | 0.0053 | 0 | 1 | 231 | 170 | 258 | 22 | 20.7 | 20.9 | [6 empty] | 5.71 | 4.76 | 2.4 | 1.3 | 1.37 | 0.934
Carbon-Epoxy Prepreg | Tape | Unidirectional | T800HB 12k/3900-2 | carbon-PAN | high flow epoxy resin | 0.35 | Autoclave | 260 | 0.0055 | 0 | 0 | 363 | 383 | 352 | 24.6 | 25.1 | 24.6 |  |  |  | 14700 | 15300 | 14300
Carbon-Epoxy Prepreg | Fabric | Plain Weave | Celion 3000/E7K8 | carbon-PAN | high flow epoxy resin | 0.34 | Autoclave | 355 | 0.0078 | 0.5 | 1.2 | 91 | 83 | 109 | 9.1 | 10 | 9.3 |  |  |  | 9780 | 8990 | 11300 | 88 | 80 | 94 | 9 | 9.1 | 8.1 |  |  |  | 9630 | 9100 | 11400
Carbon-Epoxy Prepreg | Fabric | Plain Weave | HITEX 33 6k/E7K8 | carbon-PAN | medium flow epoxy resin | 0.4 | Autoclave | 310 | 0.008 | 0 | 0 | 132 | 110 |  | 9.67 | 9.98 |  | 0.58 |  |  | 13700 | 11000 |  | 128 | 113 |  | 9.5 | 9.51 |  |  |  |  | 13400 | 11700
Carbon-Epoxy Prepreg | Fabric | Plain Weave | AS4 3k/E7K8 | carbon-PAN | medium flow epoxy resin | 0.39 | Autoclave | 310 | 0.0085 | 0 | 0 | 131 | 126 | 134 | 8.65 | 8.1 | 9.61 | 0.046 |  | 0.054 | 14300 | 15600 | 10500 | 104 | 128 | 99.4 | 8.92 | 9.49 | 9.07 |  |  |  | 10900
Carbon-Epoxy Prepreg | Fabric | Plain Weave | AS4 3k/3501-6 | carbon-PAN | medium flow epoxy resin | 0.41 | Autoclave | 290 | 0.0087 | 0 | 1.9 | 111 |  |  | 9.02 | [5 empty] | 11600 |  |  |  |  | .
Carbon-Epoxy Prepreg | Fabric | 5-Harness Satin Weave | AS4 3k/3501-6S | carbon-PAN | epoxy resin | 0.39 | Autoclave | 350 | 0.008 | 0 | 0 | 124 | 112 | 126 | 9.8 | 10.5 | 10.1
Carbon-Epoxy Prepreg | Fabric | 5-Harness Satin Weave | AS4 6k/3502-6S | carbon-PAN | epoxy resin | 0.34 | Autoclave | 350 | 0.0106 | 0 | 0 | 112 |  |  | 9.73
Carbon-Epoxy Prepreg | Fabric | 5-Harness Satin Weave | AS4 3k/3501-6 (Bleed) | carbon-PAN | epoxy resin | 0.56 | Autoclave | 400 | 0.0149 | 0 | 0.2 | 114 | 105 | 117 | 9.61 | 9.67 | 10.5
Carbon-Epoxy Prepreg | Fabric | 5-Harness Satin Weave | AS4 3k/3501-6 (No Bleed) | carbon-PAN | epoxy resin | 0.29 | Autoclave | 350 | 0.0104 | 0 | 0 | 106 | 80.8 | 95.8 | 8.7 | 8.48 | 9.23
Carbon-Epoxy Prepreg | Fabric | Plain Weave | T300 3K/977-2 | carbon-PAN | epoxy resin | 0.38 | Autoclave | 350 | 0.0115 | 0 | 0 | 134 | 125 | 130 | 9.67 | 10.2 | 10.8
Carbon-Epoxy Prepreg | Fabric | 8-Harness Satin Weave | T300 3K/977-2 | carbon-PAN | epoxy resin | 0.36 | Autoclave | 350 | 0.0077 | 0.5 | 2.3 | 105 | 74.9 | 114 | 9.36 | 9.41 | 9.39 |  |  |  | 10900 | 7910 | 11900 | 111 | 122 | 84.2 | 8.63 | 8.56 | 8.32
Carbon-Epoxy Prepreg | Fabric | Plain Weave | T650-35 3k/976 | carbon-PAN | high flow epoxy resin | 0.4 | Autoclave | 350 | 0.0068 | 0 | 1 | 94.4 | 75.4 | 106 | 10.4 | 10.5 | 10.7 | [6 empty] | 93.7 | 74 | 98.3 | 10 | 9.91 | 9.93
Carbon-Epoxy Prepreg | Fabric | 8-Harness Satin Weave | T650-35 3k/976 | carbon-PAN | high flow epoxy resin | 0.4 | Autoclave | 350 | 0.012 | 0 | 0 | 99.2 | 82 | 104 | 10.3 | 10.3 | 11 |  |  | 0.033 |  |  |  | 106 | 82.2 | 111 | 10.7 | 10.4 | 10.8 |  |  | 0.03
Carbon-Epoxy Prepreg | Fabric | 8-Harness Satin Weave | AS4C 3k/HTM45 | carbon-PAN | epoxy resin | 0.33 | Autoclave | 350 | 0.0141 | 0.23 | 0.46 | 132 | 111 | 131 | 9.58 | 9.69 | 10.12 | 0.044 | 0.055 | 0.049 |  |  |  | 115 | 99.5 | 119 | 9.55 | 9.38 | 9.68 | 0.052 | 0.045 | 0.04
Carbon-Epoxy Prepreg | Fabric | Plain Weave | AS4C 3k/HTM45 | carbon-PAN | epoxy resin | 0.34 | Autoclave | 350 | 0.0074 | 0.31 | 0.69 | 119 | 103 | 121 | 9.55 | 9.76 | 10 | 0.053 | 0.052 | 0.048 |  |  |  | 112 | 93.3 | 118 | 9.54 | 9.52 | 9.65 | 0.048 | 0.054 | 0.047
Carbon-Epoxy Prepreg Wet Layup | Fabric | 8-Harness Satin Weave | T300 3k/EA9396 | carbon-PAN | epoxy resin | 0.34 | Autoclave | 195 | 0.015 | 4 | 4.8 | 88.3 |  |  | 9.17 |  |  | 0.0587 |  |  | 7830 |  |  | 100 | 93.6 | 78.9 | 9.1 | 9.6 | 9.05 | 0.0509 | 0.0543 | 0.0575 | 10500 | 9580 | 8590
Carbon-Epoxy Resin-Transfer-Molded | Fabric | 5-Harness Satin Weave | AS4 6k/PR500 | carbon-PAN | epoxy resin | 0.31 | Autoclave | 320 | 0.0137 | 0 | 0 | 118 |  | 105 | 8.88 | 8.85 | 8.99
Carbon-Bismaleimide Prepreg | Fabric | 4-Harness Satin Weave | IM7 6k/PR500 | carbon-PAN | bismaleimide resin | 0.31 | Autoclave | 350 | 0.008 | 0 | 0 | 143 |  |  | 11.6 | [5 empty] | 11600 |  |  | 131 |  |  | 11.1 | [5 empty] | 11200
Carbon-Bismaleimide Prepreg | Tape | Unidirectional | T300 3k/F650 | carbon-PAN | bismaleimide resin | 0.32 | Autoclave | 475 | 0.007 | 0 | 0 | 248 | 194 | 229 | 18.9 |  | 19.1
Carbon-Bismaleimide Prepreg | Fabric | 8-Harness Satin Weave | T300 3k/F652 | carbon-PAN | bismaleimide resin | 0.27 | Autoclave | 550 | 0.0124 | 0 | 0 | 73.6 |  |  | 9.71
Carbon-Bismaleimide Prepreg | Tape | Unidirectional | AS4/5250-3 | carbon-PAN | bismaleimide resin | 0.32 | Autoclave | 475 | 0.0055 | 0.1 | 0.9 | 252 | 270 | 266 | 15.9 | 16.4 | 16.4 | 0.3 | 0.295 | 0.302 | 17100 | 15800 | 15900 | 4.61 | 4.98 | 4.63 | 1.24 | 1.4 | 1.04 |  |  |  | 3540 | 3580 | 4680
Carbon-Bismaleimide Prepreg | Fabric | 8-Harness Satin Weave | T650-35 3k/5250-4 | carbon-PAN | bismaleimide resin | 0.37 | Autoclave | 440 | 0.015 | 0 | 0.1 | 138 | 129 | 115 | 10.9 | 10.5 | 10.8 |  |  | 0.0487 |  |  |  | 129 | 126 | 113 | 10.7 | 10.5 | 10.6 |  |  | 0.0373
Carbon-Bismaleimide Prepreg | Fabric | Plain Weave | T650-35 3k/5250-4 | carbon-PAN | bismaleimide resin | 0.37 | Autoclave | 440 | 0.0079 | 0 | 1 | 132 | 128 | 110 | 10.5 | 10.7 | 10.4 |  |  | 0.049 |  |  |  | 128 | 127 | 105 | 10.7 | 10.3 | 10.3 |  |  | 0.059
Carbon-Bismaleimide Resin-Transfer-Molded | Fabric | 4-Harness Satin Weave | IM7 6k/5250-4-RTM | carbon-PAN | bismaleimide resin | 0.34 | Autoclave | 440 | 0.0079 | 0 | 0 | 141 |  |  | 11.7 | [8 empty] | 122 |  |  | 10.8
Carbon-Polyimide Prepreg | Fabric | 8-Harness Satin Weave | Celion 3000/F670 | carbon-PAN | polyimide resin | 0.32 | Autoclave | 600 | 0.0138 | 0 | 0.62 | 132 |  | 116 | 9.03 |  | 8.67 | [6 empty] | 107 |  | 90.4 | 8.43 |  | 8.23
Carbon-Thermoplastic Prepreg | Tape | Unidirectional | IM6 12k/APC-2 | carbon-PAN | thermoplastic resin | 0.32 | Autoclave | 720 | 0.0053 | 0 | 0.2 | 350 | 376 | 304 | 21.6 | 22 | 21.4 | 0.342 | 0.357 | 0.338 | 13600 | 15900 | 14800 | 9.41 | 9.67 | 9.07 | 1.28 | 1.41 | 1.32 |  |  |  | 7610 | 7120 | 12300
Carbon-Cyanate Ester Prepreg | Tape | Unidirectional | M55J 6k/954-3 | carbon-PAN | cyanate ester resin | 0.27 | Autoclave | 350 | 0.0024 | 0.3 | 0.49 | 324 |  |  | 47.7
Carbon-Epoxy Prepreg | Tape | Unidirectional | T700GC 12k/2510 | carbon-PAN | epoxy resin | 0.35 | Oven | 270 | 0.006 | 0 | 3.4 | 319 | 247 | 327 | 18.4 | 18.7 | 18.2 | 0.309 | 0.35 | 0.309 |  |  |  | 7.09 | 7.68 | 6.42 | 1.22 |  | 1.08
Carbon-Epoxy Prepreg | Tape | Unidirectional | T700 24k/E765 | carbon-PAN | epoxy resin | 0.34 | Oven | 280 | 0.0059 | 0 | 1.9 | 384 | 380 | 370 | 19 |  | 18.4 | 0.319 |  | 0.286 |  |  |  | 28.9 | 40.8 | 23.5 | 1.68 |  | 1.39
Carbon-Epoxy Prepreg | Tape | Unidirectional | AS4 12k/8552 | carbon-PAN | epoxy resin | 0.35 | Autoclave | 350 | 0.0068 | 0 | 4 | 289 | 295 | 245 | 18.5 | 18.2 | 18.8 | 0.302 | 0.275 | 0.366 |  |  |  | 9.27 | 9.73 | 3.49 | 1.34 | 1.5 | 0.81
Carbon-Epoxy Prepreg | Tape | Unidirectional | IM7 12k/8552 | carbon-PAN | epoxy resin | 0.35 | Autoclave | 350 | 0.0068 | 0 | 0 | 363 | 357 | 334 | 23 | 22.6 | 24 | 0.316 | 0.27 | 0.393 |  |  |  | 9.29 | 9.6 | 3.49 | 1.3 | 1.46 | 0.81
Carbon-Epoxy Prepreg | Tape | Unidirectional | T650 6k/5320-1 | carbon-PAN | epoxy resin | 0.33 | Oven | 260 | 0.005 | 0 | 0 | 299 | 294 | 274 | 20.1 | 20.2 | 20.1 | 0.326 | 0.325 | 0.337 |  |  |  | 10.1 | 11 | 4.73 | 1.33 | 1.48 | 0.84
Carbon-Epoxy Prepreg | Tape | Unidirectional | IM7 12k/MTM45-1 | carbon-PAN | epoxy resin | 0.32 | Oven | 350 | 0.0058 | 0 | 0 | 358 | 371 | 343 | 22.9 | 23.4 | 23.8 | [6 empty] | 7.59 | 8.34 | 3.49 | 1.11 | 1.21 | 0.824
Carbon-Epoxy Prepreg | Tape | Unidirectional | HTS40 12k/MTM45-1 | carbon-PAN | epoxy resin | 0.32 | Oven | 350 | 0.0056 | 0 | 0 | 311 | 307 | 322 | 19 | 19.1 | 20.2 | 0.318 | 0.322 | 0.338 |  |  |  | 8.72 | 8.91 | 4.36 | 1.2 | 1.31 | 0.84
Carbon-Epoxy Prepreg | Tape | Unidirectional | AS4 12k/MTM45-1 | carbon-PAN | epoxy resin | 0.32 | Oven | 350 | 0.0053 | 0 | 0 | 271 | 263 | 268 | 18.5 | 18.7 | 21.9 | 0.313 | 0.301 | 0.351 |  |  |  | 6.92 | 7.1 | 3.26 | 1.15 | 1.25 | 0.942 | 0.015 | 0.018 | 0.054
Carbon-Epoxy Prepreg | Tape | Unidirectional | IM7 12k/EP2202 | carbon-PAN | epoxy resin | 0.33 | Oven | 365 | 0.0073 | 0 | 0 | 426 | 440 | 385 | 22.6 | 22.5 | 22.3 | 0.317 | 0.3 | 0.304 |  |  |  | 11.2 | 11.6 | 6.74 | 1.28 | 1.43 | 1.16
Carbon-Epoxy Prepreg | Tape | Unidirectional | IM7 GP 12k/BT250E-6 | carbon-PAN | epoxy resin | 0.33 | Oven | 280 | 0.0057 | 0 | 0 | 347 | 353 | 327 | 22 | 22.3 | 22.9 | 0.309 | 0.322 | 0.324 |  |  |  | 5.7 | 5.96 | 2.25 | 1.25 | 1.36 | 0.939
Carbon-Epoxy Prepreg | Fabric | Plain Weave | T700SC 12k/2510 | carbon-PAN | epoxy resin | 0.42 | Oven | 270 | 0.0085 | 1 | 3 | 133 | 116 | 140 | 8.05 |  | 8.03 | 0.033 |  | 0.037 |  |  |  | 112 | 104 | 121 | 7.94 |  | 7.92
Carbon-Epoxy Prepreg | Fabric | Plain Weave | T300 3k/E765 | carbon-PAN | epoxy resin | 0.41 | Oven | 280 | 0.0089 | 1 | 2.7 | 86.8 | 80.6 | 90.2 | 7.89 | 8.26 | 7.64 | 0.059 | 0.065 | 0.045 |  |  |  | 75.7 | 71.9 | 80 | 7.78 | 8.05 | 7.59
Carbon-Epoxy Prepreg | Fabric | 5-Harness Satin Weave | T300 6k/E765 | carbon-PAN | epoxy resin | 0.35 | Autoclave | 280 | 0.0152 | 0 | 0.9 | 84.4 | 84.2 | 92.6 | 9.1 |  |  | 0.047 | [5 empty] | 80.6 | 69.4 | 81.9 | 8.86
Carbon-Epoxy Prepreg | Fabric | Plain Weave | HTA 5131 3k/M20 | carbon-PAN | epoxy resin | 0.43 | Oven | 260 | 0.0083 | 0.66 | 2.53 | 126 |  |  | 8.98 |  |  | 0.059 |  |  | 13600 |  |  | 112 | 111 | 103 | 8.57 | 8.41 | 8.73 |  |  |  | 12500 | 13100 | 11700
Carbon-Epoxy Prepreg | Fabric | Plain Weave | AS4 3k/8552 | carbon-PAN | epoxy resin | 0.38 | Autoclave | 350 | 0.007 | 0 | 0 | 109 | 96 | 130 | 9.36 | 9.28 | 9.33 | [6 empty] | 108 | 93.2 | 122 | 9.51 | 9.3 | 9.45
Carbon-Epoxy Prepreg | Fabric | Plain Weave | HTS40 E13 3k/MTM45-1 | carbon-PAN | epoxy resin | 0.36 | Oven | 350 | 0.0079 | 0 | 0 | 141 | 137 | 130 | 9.24 | 9.37 | 8.98 | [6 empty] | 128 | 126 | 110 | 8.88 | 9.07 | 8.64
Carbon-Epoxy Prepreg | Fabric | Plain Weave | T650 3k/5320-1 | carbon-PAN | epoxy resin | 0.36 | Oven | 350 | 0.0075 | 0 | 0 | 122 | 107 | 129 | 9.74 | 9.87 | 9.74 | 0.053 | 0.06 | 0.049 |  |  |  | 119 | 102 | 120 | 9.68 | 9.77 | 9.52
Carbon-Epoxy Prepreg | Fabric | Plain Weave | HTS40 F13 12k/TC250 | carbon-PAN | epoxy resin | 0.42 | Oven | 270 | 0.0085 | 0 | 1.67 | 130 | 129 | 135 | 8.94 | 8.76 | 8.85 | [6 empty] | 126 | 122 | 128 | 8.88 | 8.71 | 8.75
Carbon-Epoxy Prepreg | Fabric | Plain Weave | AS4C 3k/BT250E-6 | carbon-PAN | epoxy resin | 0.4 | Oven | 280 | 0.0085 | 1.46 | 1.5 | 132 | 125 | 125 | 8.56 | 8.63 | 8.56 | 0.055 | 0.058 | 0.051 |  |  |  | 125 | 120 | 110 | 8.53 | 8.64 | 8.6
Carbon-Epoxy Prepreg | Fabric | Plain Weave | T650 3k/EP2202 | carbon-PAN | epoxy resin | 0.38 | Oven | 365 | 0.008 | 0 | 0 | 127 | 117 | 130 | 9.13 | 9.25 | 9.25 | [6 empty] | 123 | 117 | 132 | 9.25 | 9.51 | 9.39
Carbon-Epoxy Wet-Lay-Up | Fabric | Plain Weave | HTA 5131 3k/Epocast A/B | carbon-PAN | epoxy resin | 0.54 | Oven | 200 | 0.00787 | 2.9 | 3.9 | 84.4 | 82.8 | 75.2 | 9 | 9.19
Glass-Epoxy Prepreg | Tape | Unidirectional | S-2 Glass/BT250E-6 | glass | epoxy resin | 0.33 | Oven | 280 | 0.009 | 0 | 0 | 217 | 236 | 116 | 6.49 | 6.62 | 6.48 | 0.278 | 0.291 | 0.327 |  |  |  | 6.18 | 6.72 | 3.3 | 1.65 | 1.87 | 0.87
Glass-Epoxy Prepreg | Fabric | 8-Harness Satin Weave | E-Glass 7781 Finish 558/2510 | glass | epoxy resin | 0.38 | Oven | 270 | 0.015 | 2.2 | 4.1 | 65 | 81.8 | 65.3 | 3.44 |  | 3.34 | 0.14 |  | 0.128 |  |  |  | 50.7 | 63.4 | 54.9 | 3.32 |  | 3.16
Glass-Epoxy Prepreg | Fabric | 8-Harness Satin Weave | 6781 S-2/MTM45-1 | glass | epoxy resin | 0.35 | Oven | 350 | 0.0098 | 0.26 | 0.95 | 81.5 | 92.3 | 57.5 | 4.22 | 4.32 | 3.77 | [6 empty] | 80.5 | 90.1 | 55.3 | 4.07 | 4.14 | 3.62
Glass-Epoxy Prepreg | Fabric | 8-Harness Satin Weave | E-Glass 7781/MTM45-1 | glass | epoxy resin | 0.35 | Oven | 350 | 0.01 | 0 | 0 | 68.2 | 80.9 | 41.7 | 3.61 | 3.82 | [7 empty] | 60.5 | 68.7 | 36.8 | 3.33 | 3.56 | 3.8
Glass-Epoxy Prepreg | Tape | Unidirectional | S2-449 43k/SP 381 | glass | epoxy resin | 0.3 | Autoclave | 260 | 0.0035 | 0 | 0.07 | 246 | 236 | 208 | 6.91 | 6.93 | 6.62 |  |  |  | 35600 | 34100 | 31500 | 9 | 9.1 | 7.5 | 1.93 | 2.1 | 1.53 |  |  |  | 4700 | 4300 | 4900
Glass-Epoxy Prepreg | Tape | Unidirectional | S2-449 17k/SP 381 | glass | epoxy resin | 0.3 | Autoclave | 260 | 0.0085 | 0 | 0.17 | 255 | 267 | 225 | 6.93 | 7.01 | 6.73 |  |  |  | 36800 | 38000 | 33400 | 8.7 | 10 | 6.4 | 1.84 | 2.11 | 1.42 |  |  |  | 4700 | 4730 | 4450
Glass-Epoxy Prepreg | Fabric | Plain Weave | E-Glass 7781 G 816/PR 381 | glass | epoxy resin | 0.35 | Autoclave | 260 | 0.0097 | 0 | 0 | 74.9 |  | 71.3 | 3.83 |  | 3.64 |  |  |  | 17800 |  | 19600
Glass-Epoxy Wet Lay-Up | Fabric | 8-Harness Satin Weave | 7781/EA9396 | glass | epoxy resin | 0.28 | Oven | 200 | 0.008 | 3.7 | 5.4 | 48.3 |  |  | 3.39 |  |  | 0.115 |  |  | 17700 |  |  | 50.5 | 67.2 | 42.4 | 3.41 | 3.89 | 3.31 | 0.127 | 0.157 | 0.101 | 18200 | 24000 | 144000
Boron-Epoxy Prepreg | Tape | Unidirectional | B4.0/5521 | boron | epoxy resin | 0.32 | Autoclave | 260 | 0.0054 | 448 | 451 | 260